## Sheet1
0.4D 0m/s |  |  |  | 2m/s |  |  |  | 4m/s |  |  |  | 6m/s |  |  |  | 8m/s
Time | Temperature | Yield strength | Pressure
0 | 20 | 345 |  | 0 | 20 | 345 |  | 0 | 20 | 345 |  | 0 | 20 | 345 |  | 0 | 20 | 346.5 | 0
5 | 29.14801 | 342.5 |  | 5 | 31.54049 | 342.5 |  | 5 | 34.87926 | 342 |  | 5 | 38.55521 | 341.5 | 0 | 5 | 41.86751 | 342.5 | 6.10386
10 | 35.71532 | 341 |  | 10 | 39.82535 | 341 |  | 10 | 45.2768 | 339.5 | 0 | 10 | 52.40788 | 339 | 6.43959 | 10 | 58.95947 | 339 | 11.48254
15 | 42.10123 | 339.5 | 0 | 15 | 47.88136 | 339 | 0 | 15 | 55.25069 | 337.5 | 3.79488 | 15 | 65.8408 | 337 | 11.53621 | 15 | 75.6506 | 335.5 | 17.00644
20 | 48.46466 | 338.5 | 3.7087 | 20 | 55.90903 | 337 | 3.55202 | 20 | 65.1726 | 335.22495 | 6.5192 | 20 | 79.22569 | 334.50574 | 16.55629 | 20 | 92.29969 | 331.46556 | 22.52167
25 | 54.81346 | 336.83967 | 6.60748 | 25 | 63.91823 | 336 | 6.03415 | 25 | 75.07448 | 333.44674 | 9.16828 | 25 | 92.57817 | 332.52006 | 21.559 | 25 | 108.90415 | 327.95685 | 28.02181
30 | 61.14743 | 335.74701 | 9.43827 | 30 | 71.90871 | 333.95891 | 8.41514 | 30 | 84.95755 | 331.57787 | 11.80803 | 30 | 105.89757 | 330.42807 | 26.54635 | 30 | 125.46127 | 324.2068 | 33.50584
35 | 67.46624 | 334.61453 | 12.26194 | 35 | 79.88008 | 332.4693 | 10.78372 | 35 | 94.82117 | 329.62162 | 14.44172 | 35 | 119.182 | 328.23344 | 31.51767 | 35 | 141.96796 | 320.22208 | 38.97296
40 | 73.76943 | 333.44377 | 15.07803 | 40 | 87.83174 | 330.92262 | 13.14753 | 40 | 104.66455 | 327.58062 | 17.06925 | 40 | 132.42964 | 325.93902 | 36.47213 | 40 | 158.42127 | 316.00737 | 44.42246
45 | 80.05659 | 332.23605 | 17.8861 | 45 | 95.76318 | 329.32062 | 15.50684 | 45 | 114.48686 | 325.457 | 19.69048 | 45 | 145.63834 | 323.54712 | 41.40891 | 45 | 174.81774 | 311.56613 | 49.85344
50 | 86.32732 | 330.99251 | 20.68561 | 50 | 103.6739 | 327.66481 | 17.86151 | 50 | 124.28713 | 323.25257 | 22.30525 | 50 | 158.80583 | 321.05964 | 46.32691 | 50 | 191.1538 | 306.90087 | 55.26508
55 | 92.58124 | 329.71415 | 23.47608 | 55 | 111.5634 | 325.95648 | 20.21134 | 55 | 134.06433 | 320.96885 | 24.91336 | 55 | 171.93039 | 318.47815 | 51.22547 | 55 | 207.42698 | 302.01306 | 60.65644
60 | 98.81773 | 328.40191 | 26.2569 | 60 | 119.43094 | 324.19683 | 22.55616 | 60 | 143.81902 | 318.60675 | 27.51466 | 60 | 185.00925 | 315.80351 | 56.10382 | 60 | 223.63111 | 296.90474 | 66.02648
65 | 105.03652 | 327.05657 | 29.02747 | 65 | 127.27612 | 322.38684 | 24.8957 | 65 | 153.54784 | 316.16795 | 30.10897 | 65 | 198.03947 | 313.03746 | 60.95981 | 65 | 239.76374 | 291.57644 | 71.37416
70 | 111.2369 | 325.67895 | 31.78738 | 70 | 135.09809 | 320.52747 | 27.22974 | 70 | 163.2519 | 313.65288 | 32.69607 | 70 | 211.01982 | 310.1803 | 65.79344 | 70 | 255.82116 | 286.02877 | 76.69896
75 | 117.41869 | 324.26967 | 34.53558 | 75 | 142.8966 | 318.61949 | 29.55841 | 75 | 172.92895 | 311.06272 | 35.27581 | 75 | 223.94609 | 307.23317 | 70.60342 | 75 | 271.79721 | 280.26298 | 81.99932
80 | 123.58118 | 322.82943 | 37.27166 | 80 | 150.67076 | 316.66373 | 31.8809 | 80 | 182.57787 | 308.39825 | 37.84793 | 80 | 236.81647 | 304.19679 | 75.38846 | 80 | 287.68942 | 274.27891 | 87.2742
85 | 129.72349 | 321.35893 | 39.99498 | 85 | 158.41948 | 314.66103 | 34.19747 | 85 | 192.19866 | 305.65987 | 40.41233 | 85 | 249.62797 | 301.0714 | 80.14684 | 85 | 303.49163 | 268.07769 | 92.52256
90 | 135.84601 | 319.85855 | 42.70449 | 90 | 166.14322 | 312.61175 | 36.50761 | 90 | 201.78907 | 302.84856 | 42.96872 | 90 | 262.37696 | 297.85791 | 84.87813 | 90 | 319.1989 | 261.66001 | 97.74336
95 | 141.94775 | 318.32895 | 45.39979 | 95 | 173.84074 | 310.51669 | 38.81102 | 95 | 211.3491 | 299.96458 | 45.51674 | 95 | 275.06166 | 294.55641 | 89.58104 | 95 | 334.80754 | 255.02608 | 102.93504
100 | 148.02772 | 316.77079 | 48.07983 | 100 | 181.51081 | 308.3766 | 41.10772 | 100 | 220.87763 | 297.00847 | 48.05656 | 100 | 287.67903 | 291.16732 | 94.25342 | 100 | 350.31262 | 248.17669 | 108.09656
105 | 154.08692 | 315.18419 | 50.74376 | 105 | 189.15466 | 306.19152 | 43.39717 | 105 | 230.37126 | 293.9815 | 50.58774 | 105 | 300.22368 | 287.69186 | 98.89484 | 105 | 365.70673 | 241.11388 | 113.2274
110 | 160.12237 | 313.57029 | 53.39097 | 110 | 196.76856 | 303.96289 | 45.67937 | 110 | 239.83227 | 290.88309 | 53.10991 | 110 | 312.69559 | 284.12916 | 103.50358 | 110 | 380.98742 | 233.83763 | 118.32548
115 | 166.13506 | 311.92919 | 56.02061 | 115 | 204.35376 | 301.6907 | 47.95404 | 115 | 249.25614 | 287.71485 | 55.62345 | 115 | 325.08878 | 280.48083 | 108.07835 | 115 | 396.14728 | 226.35044 | 123.38976
120 | 172.12401 | 310.2615 | 58.63143 | 120 | 211.909 | 299.37565 | 50.22039 | 120 | 258.64288 | 284.47691 | 58.12714 | 120 | 337.40083 | 276.74682 | 112.61786 | 120 | 411.18138 | 218.65389 | 128.41868
125 | 178.08921 | 308.56753 | 61.22302 | 125 | 219.43428 | 297.01804 | 52.47895 | 125 | 267.99249 | 281.16937 | 60.6214 | 125 | 349.6293 | 272.927 | 117.12082 | 125 | 426.0848 | 210.74982 | 133.41172
130 | 184.02967 | 306.84789 | 63.79411 | 130 | 226.92835 | 294.61857 | 54.72864 | 130 | 277.30159 | 277.79352 | 63.1058 | 130 | 361.76942 | 269.02264 | 121.58508 | 130 | 440.85136 | 202.64107 | 138.36628
135 | 189.94441 | 305.10318 | 66.34388 | 135 | 234.38998 | 292.17794 | 56.96947 | 135 | 286.57018 | 274.34947 | 65.58035 | 135 | 373.81816 | 265.03364 | 126.01021 | 135 | 455.47491 | 194.33084 | 143.28236
140 | 195.83343 | 303.33371 | 68.87148 | 140 | 241.81914 | 289.69644 | 59.20143 | 140 | 295.79602 | 270.83817 | 68.04464 | 140 | 385.77254 | 260.96085 | 130.39449 | 140 | 469.95174 | 185.82134 | 148.1584
145 | 201.69573 | 301.54008 | 71.37587 | 145 | 249.21461 | 287.17478 | 61.42372 | 145 | 304.97797 | 267.26017 | 70.49826 | 145 | 397.62893 | 256.80467 | 134.7362 | 145 | 484.27569 | 177.11655 | 152.99232
150 | 207.53033 | 299.72291 | 73.856 | 150 | 256.57514 | 284.61367 | 63.63635 | 150 | 314.1149 | 263.61603 | 72.94121 | 150 | 409.38371 | 252.56555 | 139.03405 | 150 | 498.44059 | 168.22097 | 157.7836
155 | 213.33722 | 297.88251 | 76.31125 | 155 | 263.90071 | 282.01342 | 65.83876 | 155 | 323.2057 | 259.90633 | 75.37308 | 155 | 421.0339 | 248.24391 | 143.28675 | 155 | 512.44151 | 159.13884 | 162.53016
160 | 219.11641 | 296.01916 | 78.74058 | 160 | 271.19133 | 279.3743 | 68.0307 | 160 | 332.24813 | 256.13218 | 77.79346 | 160 | 432.57527 | 243.84078 | 147.49344 | 160 | 526.2723 | 149.87568 | 167.23148
165 | 224.86592 | 294.13382 | 81.14293 | 165 | 278.4445 | 276.69753 | 70.2119 | 165 | 341.24104 | 252.29421 | 80.20234 | 165 | 444.00544 | 239.35671 | 151.65154 | 165 | 539.92924 | 140.43591 | 171.88548
170 | 230.58575 | 292.2268 | 83.51747 | 170 | 285.66024 | 273.9834 | 72.38208 | 170 | 350.18331 | 248.39313 | 82.59973 | 170 | 455.32079 | 234.79225 | 155.76105 | 170 | 553.40618 | 130.82616 | 176.49164
175 | 236.2749 | 290.29875 | 85.86315 | 175 | 292.83727 | 271.23271 | 74.54071 | 175 | 359.07269 | 244.43017 | 84.9848 | 175 | 466.51771 | 230.14862 | 159.81982 | 175 | 566.69819 | 121.0528 | 181.0484
180 | 241.93338 | 288.34998 | 88.17935 | 180 | 299.97562 | 268.44578 | 76.68752 | 180 | 367.90807 | 240.40611 | 87.35756 | 180 | 477.5938 | 225.4265 | 163.82699 | 180 | 579.80155 | 111.12186 | 185.55472
185 | 247.55921 | 286.38151 | 90.46502 | 185 | 307.07277 | 265.62392 | 78.82224 | 185 | 376.68831 | 236.32177 | 89.7176 | 185 | 488.54485 | 220.62661 | 167.78127 | 185 | 592.70889 | 101.0428 | 190.00852
190 | 253.15437 | 284.39296 | 92.71933 | 190 | 314.13124 | 262.76649 | 80.94434 | 190 | 385.41228 | 232.17801 | 92.06492 | 190 | 499.36964 | 215.74973 | 171.68137 | 190 | 605.41896 | 91.44041 | 194.4098
195 | 258.7149 | 282.38607 | 94.94165 | 195 | 321.14601 | 259.87586 | 83.05354 | 195 | 394.07775 | 227.97628 | 94.39869 | 195 | 510.06401 | 210.79734 | 175.52643 | 195 | 617.9256 | 82.4491 | 198.757
200 | 264.24278 | 280.36049 | 97.13071 | 200 | 328.11959 | 256.95139 | 85.14959 | 200 | 402.68245 | 223.71812 | 96.71974 | 200 | 520.62493 | 205.77103 | 179.31473 | 200 | 630.22511 | 74.76584 | 203.04908
205 | 269.73603 | 278.31727 | 99.28633 | 205 | 335.04949 | 253.9945 | 87.2322 | 205 | 411.22751 | 219.40344 | 99.02642 | 205 | 531.05118 | 200.67045 | 183.04627 | 205 | 642.31379 | 68.12909 | 207.28448
210 | 275.19465 | 276.25679 | 101.40744 | 210 | 341.9357 | 251.00559 | 89.30084 | 210 | 419.70843 | 215.03502 | 101.31956 | 210 | 541.33921 | 195.49868 | 186.7189 | 210 | 654.18918 | 62.34227 | 211.46268
215 | 280.61765 | 274.17976 | 103.49342 | 215 | 348.77698 | 247.98563 | 91.35498 | 215 | 428.12522 | 210.61346 | 103.59833 | 215 | 551.48657 | 190.25619 | 190.33262 | 215 | 665.84634 | 57.2563 | 215.58264
220 | 286.00404 | 272.08696 | 105.54364 | 220 | 355.57208 | 244.93562 | 93.39488 | 220 | 436.47674 | 206.13996 | 105.86273 | 220 | 561.49147 | 184.94421 | 193.88657 | 220 | 677.28281 | 52.75428 | 219.64384
225 | 291.35481 | 269.97837 | 107.55769 | 225 | 362.32223 | 241.85543 | 95.41947 | 225 | 444.76075 | 201.6164 | 108.11237 | 225 | 571.35212 | 179.56475 | 197.37946 | 225 | 688.49736 | 48.74364 | 223.64472
230 | 296.667 | 267.85556 | 109.53473 | 230 | 369.02371 | 238.74725 | 97.42874 | 230 | 452.97611 | 197.04413 | 110.34681 | 230 | 581.06553 | 174.1192 | 200.81086 | 230 | 699.48506 | 45.15165 | 227.58476
235 | 301.94159 | 265.71853 | 111.47435 | 235 | 375.67776 | 235.611 | 99.42244 | 235 | 461.12172 | 192.42456 | 112.56648 | 235 | 590.63108 | 168.60904 | 204.17991 | 235 | 710.2459 | 41.91796 | 231.46292
240 | 307.17759 | 263.56809 | 113.37632 | 240 | 382.28314 | 232.44777 | 101.40002 | 240 | 469.1953 | 187.75982 | 114.77014 | 240 | 600.04639 | 163.03661 | 207.48661 | 240 | 720.77741 | 38.99404 | 235.2792
245 | 312.37401 | 261.40506 | 115.23982 | 245 | 388.83858 | 229.25871 | 103.36122 | 245 | 477.19688 | 183.05079 | 116.9582 | 245 | 609.31086 | 157.4028 | 210.72967 | 245 | 731.07838 | 36.33951 | 239.03308
250 | 317.53086 | 259.22989 | 117.06484 | 250 | 395.3441 | 226.04436 | 105.30576 | 250 | 485.12418 | 178.29976 | 119.13026 | 250 | 618.42329 | 151.71013 | 213.90952 | 250 | 741.14879 | 33.92052 | 242.723
255 | 322.64714 | 257.04342 | 118.85098 | 255 | 401.79843 | 222.80591 | 107.2331 | 255 | 492.9761 | 173.50843 | 121.28589 | 255 | 627.38128 | 145.96047 | 217.0253 | 255 | 750.98494 | 31.70953 | 246.34948
260 | 327.72186 | 254.84653 | 120.59801 | 260 | 408.20035 | 219.54459 | 109.14326 | 260 | 500.7515 | 168.67856 | 123.42511 | 260 | 636.18484 | 140.15577 | 220.07701 | 260 | 760.58808 | 29.68221 | 249.91096
265 | 332.75602 | 252.63925 | 122.30594 | 265 | 414.5511 | 216.26038 | 111.03569 | 265 | 508.44926 | 163.81198 | 125.54751 | 265 | 644.83398 | 134.29806 | 223.06465 | 265 | 769.95943 | 27.81794 | 253.40848
270 | 337.74763 | 250.42291 | 123.97414 | 270 | 420.84816 | 212.9552 | 112.91012 | 270 | 516.06713 | 158.91133 | 127.65266 | 270 | 653.32631 | 128.39036 | 225.98736 | 270 | 779.09652 | 26.09977 | 256.841
275 | 342.6967 | 248.19799 | 125.60282 | 275 | 427.09157 | 209.62971 | 114.76628 | 275 | 523.6051 | 153.97789 | 129.74099 | 275 | 661.66303 | 122.43407 | 228.846 | 275 | 788.00183 | 24.51225 | 260.208
280 | 347.60224 | 245.96542 | 127.19218 | 280 | 433.28005 | 206.28526 | 116.60391 | 280 | 531.06206 | 149.01369 | 131.81167 | 280 | 669.84355 | 116.43152 | 231.64014 | 280 | 796.67535 | 23.04248 | 263.51
285 | 352.46424 | 243.7257 | 128.74182 | 285 | 439.4136 | 202.92255 | 118.42247 | 285 | 538.43574 | 144.02165 | 133.8647 | 285 | 677.86669 | 110.38609 | 234.36978 | 285 | 805.11709 | 21.67922 | 266.74648
290 | 357.2827 | 241.47934 | 130.25215 | 290 | 445.49224 | 199.54231 | 120.22196 | 290 | 545.72617 | 139.00321 | 135.89967 | 290 | 685.73424 | 104.29942 | 237.03535 | 290 | 813.33073 | 20.41213 | 269.91744
295 | 362.05565 | 239.22777 | 131.72317 | 295 | 451.51346 | 196.14665 | 122.0021 | 295 | 552.93107 | 133.96145 | 137.91658 | 295 | 693.44503 | 98.17514 | 239.63728 | 295 | 821.31629 | 19.23269 | 273.02288
300 | 366.78408 | 236.97105 | 133.15488 | 300 | 457.47852 | 192.73566 | 123.76237 | 300 | 560.05158 | 128.89716 | 139.91543 | 300 | 701.00085 | 92.5559 | 242.17557 | 300 | 829.07623 | 18.13308 | 276.06332
305 | 371.467 | 234.71019 | 134.5479 | 305 | 463.38616 | 189.31083 | 125.50276 | 305 | 567.08545 | 123.81354 | 141.89539 | 305 | 708.40112 | 86.72159 | 244.65108 | 305 | 836.61177 | 17.10655 | 279.03824
310 | 376.10341 | 232.4462 | 135.90224 | 310 | 469.23513 | 185.87369 | 127.22273 | 310 | 574.03155 | 118.71312 | 143.85689 | 310 | 715.64706 | 81.45287 | 247.06381 | 310 | 843.92663 | 16.14681 | 281.94868
315 | 380.69332 | 230.17965 | 137.21832 | 315 | 475.02544 | 182.42508 | 128.92256 | 315 | 580.88988 | 113.59764 | 145.79952 | 315 | 722.73927 | 76.67237 | 249.41419 | 315 | 851.02203 | 15.24858 | 284.79464
320 | 385.23673 | 227.91108 | 138.49634 | 320 | 480.75709 | 178.96584 | 130.6017 | 320 | 587.65932 | 108.46974 | 147.72284 | 320 | 729.67897 | 72.31696 | 251.70351 | 320 | 857.90166 | 14.40686 | 287.57612
325 | 389.73264 | 225.64156 | 139.73693 | 325 | 486.42882 | 175.49761 | 132.25989 | 325 | 594.33874 | 103.33214 | 149.62688 | 325 | 736.46677 | 68.33399 | 253.93134 | 325 | 864.56801 | 13.61732 | 290.29364
330 | 394.18107 | 223.37167 | 140.9403 | 330 | 492.04064 | 172.02128 | 133.89713 | 330 | 600.92813 | 98.18675 | 151.51163 | 330 | 743.10386 | 64.6786 | 256.0994 | 330 | 871.02352 | 12.87608 | 292.94824
335 | 398.582 | 221.10199 | 142.10708 | 335 | 497.59255 | 168.53774 | 135.51315 | 335 | 607.42639 | 93.03641 | 153.37668 | 335 | 749.5927 | 61.31345 | 258.20812 | 335 | 877.27438 | 12.17924 | 295.5394
340 | 402.93445 | 218.8336 | 143.23768 | 340 | 503.08329 | 165.04871 | 137.10768 | 340 | 613.83349 | 88.59454 | 155.22202 | 340 | 755.93326 | 58.20616 | 260.25793 | 340 | 883.32057 | 11.52395 | 298.06868
345 | 407.23842 | 216.5671 | 144.33253 | 345 | 508.51288 | 161.55512 | 138.68072 | 345 | 620.14946 | 84.03623 | 157.04767 | 345 | 762.12796 | 55.32904 | 262.25012 | 345 | 889.16703 | 10.90713 | 300.53608
350 | 411.49291 | 214.30362 | 145.39267 | 350 | 513.88005 | 158.05877 | 140.232 | 350 | 626.37203 | 79.85711 | 158.8532 | 350 | 768.17803 | 52.65916 | 264.18512 | 350 | 894.81869 | 10.32597 | 302.94212
355 | 415.69893 | 212.04324 | 146.41809 | 355 | 519.18607 | 154.5598 | 141.76152 | 355 | 632.50346 | 76.01163 | 160.63862 | 355 | 774.08588 | 50.17484 | 266.06379 | 355 | 900.27801 | 9.77816 | 305.28836
360 | 419.85548 | 209.7871 | 147.40965 | 360 | 524.42967 | 151.06004 | 143.26928 | 360 | 638.54036 | 72.46443 | 162.40352 | 360 | 779.85211 | 47.85938 | 267.88785 | 360 | 905.54994 | 9.26138 | 307.5748
365 | 423.96255 | 207.53581 | 148.36816 | 365 | 529.61087 | 147.5605 | 144.75475 | 365 | 644.48499 | 69.18205 | 164.14831 | 365 | 785.47913 | 45.6961 | 269.6573 | 365 | 910.63692 | 8.77373 | 309.80196
370 | 428.02015 | 205.28998 | 149.29405 | 370 | 534.72965 | 144.06219 | 146.21846 | 370 | 650.33624 | 66.13753 | 165.87257 | 370 | 790.96878 | 43.67157 | 271.37343 | 370 | 915.54391 | 8.31324 | 311.9714
375 | 432.0273 | 203.0508 | 150.18817 | 375 | 539.78479 | 140.567 | 147.65961 | 375 | 656.09408 | 63.30696 | 167.57631 | 375 | 796.32344 | 41.77356 | 273.03753 | 375 | 920.27581 | 7.8781 | 314.08364
380 | 435.98497 | 200.81833 | 151.05091 | 380 | 544.77751 | 137.07513 | 149.07873 | 380 | 661.75741 | 60.67008 | 169.25953 | 380 | 801.54374 | 39.99159 | 274.65046 | 380 | 924.83511 | 7.4669 | 316.1392
385 | 439.89218 | 198.59375 | 151.88313 | 385 | 549.70657 | 133.5885 | 150.47555 | 385 | 667.32734 | 58.20817 | 170.92182 | 385 | 806.63329 | 38.31568 | 276.21351 | 385 | 929.22797 | 7.07797 | 318.13964
390 | 443.74893 | 196.37769 | 152.68566 | 390 | 554.57198 | 130.1082 | 151.85008 | 390 | 672.805 | 55.90486 | 172.56359 | 390 | 811.59388 | 36.73698 | 277.72711 | 390 | 933.45685 | 6.71011 | 320.08548
395 | 447.55522 | 194.1708 | 153.45891 | 395 | 559.37373 | 126.6353 | 153.20204 | 395 | 678.18815 | 53.74706 | 174.18442 | 395 | 816.42675 | 35.24848 | 279.19298 | 395 | 937.52669 | 6.362 | 321.97724
400 | 451.31204 | 191.97311 | 154.20393 | 400 | 564.11308 | 123.16998 | 154.53171 | 400 | 683.47789 | 51.7219 | 175.78433 | 400 | 821.13491 | 33.84301 | 280.61155 | 400 | 941.44241 | 6.03242 | 323.81648
405 | 455.01741 | 189.78643 | 154.92114 | 405 | 568.78751 | 119.71517 | 155.83936 | 405 | 688.67537 | 49.81798 | 177.3633 | 405 | 825.72075 | 32.51413 | 281.98454 | 405 | 945.20772 | 5.72033 | 325.60424
410 | 458.67232 | 187.6108 | 155.61138 | 410 | 573.39829 | 116.27106 | 157.12443 | 410 | 693.77946 | 48.02592 | 178.92175 | 410 | 830.18549 | 31.2566 | 283.31281 | 410 | 948.82631 | 5.42476 | 327.34104
415 | 462.27677 | 185.44686 | 156.27549 | 415 | 577.94541 | 112.83875 | 158.38722 | 415 | 698.79127 | 46.33662 | 180.45885 | 415 | 834.53153 | 30.06515 | 284.59722 | 415 | 952.30188 | 5.14481 | 329.02844
420 | 465.83076 | 183.29524 | 156.91408 | 420 | 582.42888 | 109.41937 | 159.62797 | 420 | 703.71081 | 44.74225 | 181.97501 | 420 | 838.76191 | 28.93525 | 285.83906 | 420 | 955.6406 | 4.87944 | 330.66644
425 | 469.33429 | 181.15657 | 157.52779 | 425 | 586.84868 | 106.01404 | 160.84643 | 425 | 708.53809 | 43.23583 | 183.47026 | 425 | 842.87842 | 27.86282 | 287.03962 | 425 | 958.84617 | 4.62788 | 332.25712
430 | 472.78736 | 179.03146 | 158.11724 | 430 | 591.20484 | 102.62388 | 162.04287 | 430 | 713.27422 | 41.81068 | 184.94456 | 430 | 846.88287 | 26.84387 | 288.19933 | 430 | 961.92105 | 4.38948 | 333.801
435 | 476.19096 | 176.91995 | 158.68348 | 435 | 595.49857 | 99.24902 | 163.21727 | 435 | 717.92033 | 40.46082 | 186.39793 | 435 | 850.77885 | 25.87481 | 289.31991 | 435 | 964.8714 | 4.16337 | 335.29912
440 | 479.54311 | 174.82387 | 159.22714 | 440 | 599.72741 | 95.89257 | 164.36965 | 440 | 722.47643 | 39.18113 | 187.83038 | 440 | 854.56699 | 24.95255 | 290.40222 | 440 | 967.69846 | 3.94908 | 336.75252
445 | 482.84578 | 172.74261 | 159.74864 | 445 | 603.89383 | 93.09538 | 165.50027 | 445 | 726.9425 | 37.96697 | 189.24229 | 445 | 858.2503 | 24.07431 | 291.44755 | 445 | 970.4084 | 3.74582 | 338.16224
450 | 486.09899 | 170.67678 | 160.24901 | 450 | 607.99785 | 89.85753 | 166.60941 | 450 | 731.31855 | 36.81413 | 190.63287 | 450 | 861.83059 | 23.23748 | 292.45633 | 450 | 973.00491 | 3.55301 | 339.52932
455 | 489.30174 | 168.62763 | 160.72848 | 455 | 612.03821 | 86.82327 | 167.69705 | 455 | 735.60795 | 35.7179 | 192.00293 | 455 | 865.31084 | 22.4391 | 293.43028 | 455 | 975.49046 | 3.3702 | 340.8548
460 | 492.45501 | 166.59512 | 161.18808 | 460 | 616.01616 | 83.97415 | 168.7632 | 460 | 739.8096 | 34.6751 | 193.35245 | 460 | 868.69287 | 21.67722 | 294.36983 | 460 | 977.86997 | 3.19677 | 342.13972
465 | 495.55881 | 164.57986 | 161.62845 | 465 | 619.9317 | 81.29468 | 169.80786 | 465 | 743.92347 | 33.68257 | 194.68106 | 465 | 871.97791 | 20.94986 | 295.27584 | 465 | 980.14592 | 3.03232 | 343.3846
470 | 498.61315 | 162.58244 | 162.04999 | 470 | 623.78484 | 78.77108 | 170.83184 | 470 | 747.95182 | 32.73685 | 195.98914 | 470 | 875.16953 | 20.25482 | 296.15046 | 470 | 982.32324 | 2.87629 | 344.591
475 | 501.619 | 160.60281 | 162.45355 | 475 | 627.57681 | 76.39028 | 171.83487 | 475 | 751.89466 | 31.83531 | 197.27669 | 475 | 878.26955 | 19.59041 | 296.99326 | 475 | 984.40563 | 2.72823 | 345.75996
480 | 504.57637 | 158.64154 | 162.83955 | 480 | 631.30762 | 74.14134 | 172.81695 | 480 | 755.75423 | 30.97503 | 198.54372 | 480 | 881.27977 | 18.95474 | 297.80639 | 480 | 986.39431 | 2.58789 | 346.892
485 | 507.48526 | 156.69921 | 163.20882 | 485 | 634.97728 | 72.01444 | 173.77861 | 485 | 759.52941 | 30.15403 | 199.79064 | 485 | 884.20201 | 18.34658 | 298.58985 | 485 | 988.29423 | 2.45477 | 347.98816
490 | 510.34567 | 154.77639 | 163.56199 | 490 | 638.58576 | 70.00072 | 174.71985 | 490 | 763.22244 | 29.36979 | 201.01745 | 490 | 887.03864 | 17.76424 | 299.34493 | 490 | 990.10784 | 2.32855 | 349.04948
495 | 513.15858 | 152.87298 | 163.89927 | 495 | 642.13434 | 68.09153 | 175.64122 | 495 | 766.83446 | 28.62021 | 202.22415 | 495 | 889.7921 | 17.20636 | 300.07249 | 495 | 991.83884 | 2.20886 | 350.077
500 | 515.92401 | 150.98953 | 164.22149 | 500 | 645.623 | 66.27969 | 176.54244 | 500 | 770.36546 | 27.90356 | 203.41074 | 500 | 892.46419 | 16.67182 | 300.77382 | 500 | 993.49094 | 2.09533 | 351.07176
505 | 518.64194 | 149.12659 | 164.52908 | 505 | 649.05176 | 64.55868 | 177.42405 | 505 | 773.81656 | 27.21804 | 204.57762 | 505 | 895.0567 | 16.15941 | 301.44892 | 505 | 995.0666 | 1.98767 | 352.0348
510 | 521.31337 | 147.28401 | 164.82266 | 510 | 652.42184 | 62.92197 | 178.28632 | 510 | 777.19003 | 26.56173 | 205.72481 | 510 | 897.57141 | 15.66786 | 302.09951 | 510 | 996.56705 | 1.88573 | 352.96612
515 | 523.93829 | 145.46233 | 165.10285 | 515 | 655.73326 | 61.36421 | 179.12925 | 515 | 780.48473 | 25.93352 | 206.85229 | 515 | 900.01018 | 15.19644 | 302.72602 | 515 | 997.99723 | 1.78907 | 353.86728
520 | 526.51671 | 143.66208 | 165.37008 | 520 | 658.98602 | 59.8805 | 179.9531 | 520 | 783.70404 | 25.33152 | 207.96049 | 520 | 902.37595 | 14.74385 | 303.32888 | 520 | 999.35959 | 1.78907 | 354.73932
525 | 529.04962 | 141.88306 | 165.62456 | 525 | 662.18137 | 58.46581 | 180.75843 | 525 | 786.84795 | 24.75459 | 209.04939 | 525 | 904.66997 | 14.30933 | 303.90981 | 525 | 1000.65661 | 1.78907 | 355.58276
530 | 531.53801 | 140.12509 | 165.86711 | 530 | 665.32054 | 57.11555 | 181.54495 | 530 | 789.91648 | 24.20165 | 210.11899 | 530 | 906.89281 | 13.89218 | 304.46838 | 530 | 1001.88952 | 1.78907 | 356.39864
535 | 533.98088 | 138.38936 | 166.09817 | 535 | 668.40229 | 55.82653 | 182.31347 | 535 | 792.91299 | 23.67112 | 211.16972 | 535 | 909.04869 | 13.49128 | 305.00631 | 535 | 1003.06325 | 1.78907 | 357.18748
540 | 536.37923 | 136.67566 | 166.31814 | 540 | 671.42789 | 54.59481 | 183.06399 | 540 | 795.83749 | 23.16211 | 212.20199 | 540 | 911.13759 | 13.10602 | 305.52403 | 540 | 1004.1778 | 1.78907 | 357.95032
545 | 538.73306 | 134.98446 | 166.52724 | 545 | 674.39731 | 53.41725 | 183.79652 | 545 | 798.68996 | 22.67375 | 213.21537 | 545 | 913.16134 | 12.73585 | 306.02197 | 545 | 1005.23687 | 1.78907 | 358.68768
550 | 541.04434 | 133.3148 | 166.7263 | 550 | 677.31306 | 52.28998 | 184.51185 | 550 | 801.47381 | 22.20469 | 214.21027 | 550 | 915.12291 | 12.3798 | 306.50142 | 550 | 1006.24293 | 1.78907 | 359.4006
555 | 543.31208 | 131.66785 | 166.91533 | 555 | 680.17389 | 51.21086 | 185.21 | 555 | 804.18788 | 21.75441 | 215.18672 | 555 | 917.02233 | 12.03751 | 306.96195 | 555 | 1007.1972 | 1.78907 | 360.09012
560 | 545.5363 | 130.04407 | 167.09495 | 560 | 682.9798 | 50.17742 | 185.89095 | 560 | 806.83557 | 21.32166 | 216.14551 | 560 | 918.86316 | 11.70812 | 307.40571 | 560 | 1008.10339 | 1.78907 | 360.75624
565 | 547.71895 | 128.44245 | 167.26557 | 565 | 685.73328 | 49.18649 | 186.55552 | 565 | 809.41574 | 20.90601 | 217.08624 | 565 | 920.64484 | 11.39133 | 307.83184 | 565 | 1008.9615 | 1.78907 | 361.4
570 | 549.86005 | 126.86341 | 167.42742 | 570 | 688.43434 | 48.23602 | 187.20343 | 570 | 811.93065 | 20.50652 | 218.00892 | 570 | 922.36974 | 11.08648 | 308.24206 | 570 | 1009.77398 | 1.78907 | 362.02244
575 | 551.9596 | 125.30736 | 167.5811 | 575 | 691.08299 | 47.32407 | 187.83549 | 575 | 814.38255 | 20.12228 | 218.91434 | 575 | 924.04087 | 10.79292 | 308.63637 | 575 | 1010.54455 | 1.78907 | 362.62356
580 | 554.01858 | 123.77399 | 167.72664 | 580 | 693.68045 | 46.44844 | 188.45144 | 580 | 816.77142 | 19.75279 | 219.80255 | 580 | 925.65763 | 10.51031 | 309.0152 | 580 | 1011.27197 | 1.78907 | 363.2044
585 | 556.03699 | 122.26369 | 167.86443 | 585 | 696.22674 | 45.60748 | 189.0518 | 585 | 819.09729 | 19.3976 | 220.6735 | 585 | 927.22243 | 10.23834 | 309.37984 | 585 | 1011.96117 | 1.78907 | 363.76548
590 | 558.01583 | 120.77611 | 167.99512 | 590 | 698.7231 | 44.79925 | 189.63712 | 590 | 821.36353 | 19.05575 | 221.52763 | 590 | 928.73704 | 9.9763 | 309.73029 | 590 | 1012.61214 | 1.78907 | 364.30784
595 | 559.95607 | 119.31088 | 168.11849 | 595 | 701.17078 | 44.02195 | 190.2074 | 595 | 823.57012 | 18.72683 | 222.36493 | 595 | 930.20208 | 9.72391 | 310.06698 | 595 | 1013.22613 | 1.78907 | 364.832
600 | 561.85675 | 117.86911 | 168.23538 | 600 | 703.56853 | 43.27465 | 190.76264 | 600 | 825.7182 | 18.41031 | 223.18581 | 600 | 931.61935 | 9.4808 | 310.39077 | 600 | 1013.8056 | 1.78907 | 365.33796
605 | 563.71883 | 116.45042 | 168.34578 | 605 | 705.91761 | 42.55573 | 191.30364 | 605 | 827.81002 | 18.10549 | 223.99069 | 605 | 932.99123 | 9.24646 | 310.70166 | 605 | 1014.35301 | 1.78907 | 365.82676
610 | 565.54332 | 115.0544 | 168.44991 | 610 | 708.21925 | 41.86366 | 191.83041 | 610 | 829.84445 | 17.81223 | 224.77914 | 610 | 934.31653 | 9.0208 | 311.00051 | 610 | 1014.86713 | 1.78907 | 366.29892
615 | 567.3312 | 113.68064 | 168.54819 | 615 | 710.47472 | 41.19703 | 192.3432 | 615 | 831.82487 | 17.52972 | 225.55159 | 615 | 935.59886 | 8.80322 | 311.28775 | 615 | 1015.35167 | 1.78907 | 366.75548
620 | 569.08148 | 112.33021 | 168.64103 | 620 | 712.68275 | 40.55521 | 192.84257 | 620 | 833.75128 | 17.25768 | 226.30845 | 620 | 936.83878 | 8.59352 | 311.56381 | 620 | 1015.80784 | 1.78907 | 367.19592
625 | 570.79614 | 111.00193 | 168.72823 | 625 | 714.84585 | 39.93655 | 193.32823 | 625 | 835.62481 | 16.99568 | 227.05012 | 625 | 938.03692 | 8.39141 | 311.82912 | 625 | 1016.23566 | 1.78907 | 367.62128
630 | 572.47518 | 109.69609 | 168.8104 | 630 | 716.964 | 39.3402 | 193.801 | 630 | 837.44656 | 16.74333 | 227.77619 | 630 | 939.19448 | 8.19658 | 312.08368 | 630 | 1016.63636 | 1.78907 | 368.03208
635 | 574.1186 | 108.41301 | 168.88777 | 635 | 719.03723 | 38.76536 | 194.26088 | 635 | 839.21881 | 16.50008 | 228.48749 | 635 | 940.31383 | 8.00864 | 312.32878 | 635 | 1017.0124 | 1.78907 | 368.42884
640 | 575.7274 | 107.15219 | 168.96033 | 640 | 721.06677 | 38.21092 | 194.70813 | 640 | 840.94043 | 16.26587 | 229.184 | 640 | 941.395 | 7.82754 | 312.56356 | 640 | 1017.36501 | 1.78907 | 368.81208
645 | 577.30255 | 105.91316 | 169.02829 | 645 | 723.05388 | 37.67586 | 195.14303 | 645 | 842.61366 | 16.04019 | 229.86575 | 645 | 942.43916 | 7.65292 | 312.78974 | 645 | 1017.6942 | 1.78907 | 369.18232
650 | 578.84307 | 104.69696 | 169.09206 | 650 | 724.9973 | 37.15985 | 195.5661 | 650 | 844.24075 | 15.82255 | 230.53313 | 650 | 943.44873 | 7.48441 | 313.00646 | 650 | 1018.00242 | 1.78907 | 369.53956
655 | 580.35194 | 103.50153 | 169.15186 | 655 | 726.90077 | 36.66129 | 195.97709 | 655 | 845.82059 | 15.61292 | 231.18655 | 655 | 944.42248 | 7.322 | 313.21501 | 655 | 1018.28846 | 1.78907 | 369.88484
660 | 581.82716 | 102.32867 | 169.20769 | 660 | 728.76181 | 36.18026 | 196.37653 | 660 | 847.35654 | 15.4107 | 231.82561 | 660 | 945.36341 | 7.16522 | 313.41496 | 660 | 1018.55477 | 1.78907 | 370.21816
665 | 583.27072 | 101.17708 | 169.25997 | 665 | 730.5829 | 35.71558 | 196.76496 | 665 | 848.84636 | 15.21603 | 232.45154 | 665 | 946.27156 | 7.01421 | 313.60717 | 665 | 1018.80382 | 1.78907 | 370.54004
670 | 584.68262 | 100.04699 | 169.30848 | 670 | 732.36406 | 35.26674 | 197.1421 | 670 | 850.29454 | 15.02817 | 233.0635 | 670 | 947.14808 | 6.86839 | 313.79207 | 670 | 1019.03314 | 1.78907 | 370.85048
675 | 586.06385 | 98.93785 | 169.35364 | 675 | 734.10652 | 34.83296 | 197.50876 | 675 | 851.69997 | 14.84714 | 233.66234 | 675 | 947.99419 | 6.7278 | 313.96923 | 675 | 1019.24643 | 1.78907 | 371.15104
680 | 587.4144 | 97.84988 | 169.39588 | 680 | 735.81028 | 34.4138 | 197.86442 | 680 | 853.06488 | 14.67252 | 234.24803 | 680 | 948.81047 | 6.59211 | 314.13951 | 680 | 1019.44246 | 1.78907 | 371.44068
685 | 588.73429 | 96.7833 | 169.43478 | 685 | 737.47536 | 34.00885 | 198.21013 | 685 | 854.38816 | 14.50434 | 234.82101 | 685 | 949.59754 | 6.46136 | 314.30291 | 685 | 1019.6237 | 1.78907 | 371.72044
690 | 590.02548 | 95.73673 | 169.47095 | 690 | 739.10424 | 33.6171 | 198.54564 | 690 | 855.67319 | 14.34206 | 235.38126 | 690 | 950.35717 | 6.33513 | 314.45986 | 690 | 1019.79014 | 1.78907 | 371.99084
695 | 591.28797 | 94.71036 | 169.5042 | 695 | 740.69692 | 33.2382 | 198.87147 | 695 | 856.91995 | 14.18559 | 235.92879 | 695 | 950.9 | 6.21336 | 314.61079 | 695 | 1019.94179 | 1.78907 | 372.25188
700 | 592.52178 | 93.70439 | 169.53493 | 700 | 742.25339 | 32.8718 | 199.18737 | 700 | 858.12958 | 14.03468 | 236.46442 | 700 | 951.4 | 6.09586 | 314.75527 | 700 | 1020.08111 | 1.78907 | 372.50408
705 | 593.72689 | 92.71902 | 169.56316 | 705 | 743.77368 | 32.51759 | 199.49414 | 705 | 859.30208 | 13.88924 | 236.98814 | 705 | 951.94117 | 5.98257 | 314.89459 | 705 | 1020.20687 | 1.78907 | 372.74744
710 | 594.90529 | 92.29655 | 169.58888 | 710 | 745.26026 | 32.17466 | 199.79177 | 710 | 860.43856 | 13.74906 | 237.49997 | 710 | 952.20209 | 5.87333 | 315.02789 | 710 | 1020.32153 | 1.78907 | 372.983
715 | 596.05598 | 91.3677 | 169.61251 | 715 | 746.7119 | 31.84304 | 200.08053 | 715 | 861.5413 | 13.61377 | 237.99988 | 715 | 952.45378 | 5.76785 | 315.15603 | 715 | 1020.42509 | 1.78907 | 373.20972
720 | 597.18095 | 90.47241 | 169.63384 | 720 | 748.13108 | 31.52188 | 200.36043 | 720 | 862.61028 | 13.4833 | 238.48871 | 720 | 952.69621 | 5.6661 | 315.27901 | 720 | 1020.51756 | 1.78907 | 373.42916
725 | 598.28019 | 89.60955 | 169.65329 | 725 | 749.5178 | 31.21094 | 200.63174 | 725 | 863.6455 | 13.3576 | 238.96606 | 725 | 952.92939 | 5.56802 | 315.39726 | 725 | 1020.59893 | 1.78907 | 373.64132
730 | 599.35272 | 88.77882 | 169.67085 | 730 | 750.87083 | 30.91024 | 200.89499 | 730 | 864.64921 | 13.23631 | 239.43273 | 730 | 953.15428 | 5.47335 | 315.51078 | 730 | 1020.67167 | 1.78907 | 373.8462
735 | 600.4015 | 87.97693 | 169.68653 | 735 | 752.1939 | 30.61875 | 201.15018 | 735 | 865.62142 | 13.11938 | 239.88874 | 735 | 953.37063 | 5.38205 | 315.62 | 735 | 1020.73455 | 1.78907 | 374.0438
740 | 601.42456 | 87.20449 | 169.70033 | 740 | 753.48452 | 30.3368 | 201.39731 | 740 | 866.56212 | 13.00676 | 240.33365 | 740 | 953.57892 | 5.29408 | 315.72449 | 740 | 1020.79003 | 1.78907 | 374.23464
745 | 602.42387 | 86.45912 | 169.71267 | 745 | 754.74518 | 30.06365 | 201.63692 | 745 | 867.47469 | 12.89798 | 240.76872 | 745 | 953.7794 | 5.20908 | 315.82511 | 745 | 1020.83565 | 1.78907 | 374.41924
750 | 603.39944 | 85.74002 | 169.72333 | 750 | 755.97589 | 29.79911 | 201.869 | 750 | 868.35687 | 12.79327 | 241.19311 | 750 | 953.97229 | 5.12724 | 315.92143 | 750 | 1020.87511 | 1.78907 | 374.5976
755 | 604.35225 | 85.04572 | 169.73274 | 755 | 757.17788 | 29.54274 | 202.09357 | 755 | 869.21093 | 12.69232 | 241.60766 | 755 | 954.1576 | 5.04831 | 316.01431 | 755 | 1020.90593 | 1.78907 | 374.77024
760 | 605.2823 | 84.37552 | 169.74048 | 760 | 758.35118 | 29.29437 | 202.31142 | 760 | 870.03798 | 12.59494 | 242.01236 | 760 | 954.33604 | 4.97215 | 316.10332 | 760 | 1020.93059 | 1.78907 | 374.93664
765 | 606.1896 | 83.72876 | 169.74717 | 765 | 759.49575 | 29.05386 | 202.52202 | 765 | 870.83915 | 12.50098 | 242.40761 | 765 | 954.50784 | 4.89864 | 316.18889 | 765 | 1020.94908 | 1.78907 | 375.09784
770 | 607.07513 | 83.10411 | 169.7524 | 770 | 760.61288 | 28.82079 | 202.7259 | 770 | 871.61332 | 12.41052 | 242.79343 | 770 | 954.67254 | 4.82784 | 316.27102 | 770 | 1020.96018 | 1.78907 | 375.25332
775 | 607.93988 | 82.50031 | 169.75658 | 775 | 761.70379 | 28.59476 | 202.92334 | 775 | 872.3616 | 12.32339 | 243.1698 | 775 | 954.83084 | 4.75964 | 316.34971 | 775 | 1020.96634 | 1.78907 | 375.4036
780 | 608.78286 | 81.91752 | 169.75972 | 780 | 762.76724 | 28.3759 | 203.1146 | 780 | 873.08625 | 12.23931 | 243.53714 | 780 | 954.98321 | 4.69381 | 316.42582 | 780 | 1020.96757 | 1.78907 | 375.5492
785 | 609.60507 | 81.35453 | 169.7616 | 785 | 763.80448 | 28.16383 | 203.29941 | 785 | 873.78615 | 12.15837 | 243.89588 | 785 | 955.13015 | 4.63042 | 316.49849 | 785 | 1020.96757 | 1.78907 | 375.6896
790 | 610.40749 | 80.81019 | 169.76264 | 790 | 764.81676 | 27.95819 | 203.47804 | 790 | 874.46242 | 12.08041 | 244.24557 | 790 | 955.27213 | 4.56935 | 316.56858 | 790 | 1020.96757 | 1.78907 | 375.82532
795 | 611.19012 | 80.28407 | 169.76285 | 795 | 765.80406 | 27.75886 | 203.65103 | 795 | 875.11731 | 12.00515 | 244.58665 | 795 | 955.40962 | 4.51038 | 316.63566 | 795 | 1020.96757 | 1.78907 | 375.95688
800 | 611.95395 | 79.77508 | 169.76285 | 800 | 766.76766 | 27.56549 | 203.81811 | 800 | 875.3 | 11.93282 | 244.91951 | 800 | 955.54215 | 4.45369 | 316.70016 | 800 | 1020.96757 | 1.78907 | 376.08428
805 | 612.69799 | 79.28351 | 169.76285 | 805 | 767.70629 | 27.37823 | 203.97955 | 805 | 875.82373 | 11.86302 | 245.24417 | 805 | 955.67044 | 4.39897 | 316.76251 | 805 | 1020.96757 | 1.78907 | 376.207
810 | 613.42422 | 78.80766 | 169.76285 | 810 | 768.62245 | 27.19649 | 204.13589 | 810 | 876.05958 | 11.79584 | 245.56104 | 810 | 955.79423 | 4.34631 | 316.82185 | 810 | 1020.96757 | 1.78907 | 376.32608
815 | 614.13166 | 78.34786 | 169.76285 | 815 | 769.51491 | 27.02044 | 204.28658 | 815 | 876.28732 | 11.73115 | 245.86969 | 815 | 955.91376 | 4.29557 | 316.87947 | 815 | 1020.96757 | 1.78907 | 376.441
820 | 614.82128 | 77.90312 | 169.76285 | 820 | 770.38488 | 26.84974 | 204.43245 | 820 | 876.50742 | 11.6688 | 246.17095 | 820 | 956.02928 | 4.24666 | 316.93451 | 820 | 1020.96757 | 1.78907 | 376.55228
825 | 615.49409 | 77.47252 | 169.76285 | 825 | 771.23365 | 26.68408 | 204.5732 | 825 | 876.71942 | 11.60888 | 246.46442 | 825 | 956.14055 | 4.19966 | 316.9874 | 825 | 1020.96757 | 1.78907 | 376.65992
830 | 616.14908 | 77.0564 | 169.76285 | 830 | 772.05994 | 26.52362 | 204.70912 | 830 | 876.92421 | 11.55115 | 246.75049 | 830 | 956.24803 | 4.15435 | 317.03857 | 830 | 1020.96757 | 1.78907 | 376.76444
835 | 616.78824 | 76.65323 | 169.76285 | 835 | 772.86626 | 26.36782 | 204.84048 | 835 | 877.1218 | 11.49557 | 247.02959 | 835 | 956.35175 | 4.11074 | 317.08759 | 835 | 1020.96757 | 1.78907 | 376.86532
840 | 617.41059 | 76.26339 | 169.76285 | 840 | 773.65137 | 26.21684 | 204.967 | 840 | 877.3122 | 11.44214 | 247.30131 | 840 | 956.45168 | 4.06879 | 317.13489 | 840 | 1020.96757 | 1.78907 | 376.96308
845 | 618.01611 | 75.88665 | 169.76285 | 845 | 774.41526 | 26.07063 | 205.08922 | 845 | 877.49584 | 11.39071 | 247.56645 | 845 | 956.54806 | 4.02842 | 317.18004 | 845 | 1020.96757 | 1.78907 | 377.0572
850 | 618.60778 | 75.52093 | 169.76285 | 850 | 775.16168 | 25.92842 | 205.20715 | 850 | 877.67273 | 11.34128 | 247.82462 | 850 | 956.64091 | 3.98961 | 317.2239 | 850 | 1020.96757 | 1.78907 | 377.14924
855 | 619.18264 | 75.16787 | 169.76285 | 855 | 775.88687 | 25.79086 | 205.32077 | 855 | 877.8433 | 11.2937 | 248.07581 | 855 | 956.73045 | 3.95224 | 317.26561 | 855 | 1020.96757 | 1.78907 | 377.23764
860 | 619.74364 | 74.82543 | 169.76285 | 860 | 776.59458 | 25.65719 | 205.43037 | 860 | 878.00804 | 11.24784 | 248.32125 | 860 | 956.81691 | 3.91623 | 317.30603 | 860 | 1020.96757 | 1.78907 | 377.32396
865 | 620.28881 | 74.49466 | 169.76285 | 865 | 777.28233 | 25.52783 | 205.53594 | 865 | 878.16602 | 11.20395 | 248.55972 | 865 | 956.89983 | 3.88174 | 317.34516 | 865 | 1020.96757 | 1.78907 | 377.40716
870 | 620.82111 | 74.17356 | 169.76285 | 870 | 777.95386 | 25.40204 | 205.63774 | 870 | 878.31861 | 11.16163 | 248.79244 | 870 | 956.97991 | 3.8485 | 317.38257 | 870 | 1020.96757 | 1.78907 | 377.48776
875 | 621.33858 | 73.86318 | 169.76285 | 875 | 778.60665 | 25.28024 | 205.73606 | 875 | 878.46534 | 11.121 | 249.0186 | 875 | 957.05693 | 3.81657 | 317.41869 | 875 | 1020.96757 | 1.78907 | 377.56628
880 | 621.84219 | 73.56277 | 169.76285 | 880 | 779.24198 | 25.16215 | 205.83034 | 880 | 878.60622 | 11.08205 | 249.23941 | 880 | 957.13086 | 3.78597 | 317.45352 | 880 | 1020.96757 | 1.78907 | 377.64168
885 | 622.33294 | 73.27159 | 169.76285 | 885 | 779.86107 | 25.04751 | 205.92141 | 885 | 878.74214 | 11.04454 | 249.45407 | 885 | 957.20221 | 3.75649 | 317.48706 | 885 | 1020.96757 | 1.78907 | 377.71552
890 | 622.81083 | 72.9895 | 169.76285 | 890 | 780.46394 | 24.93627 | 206.00898 | 890 | 878.87268 | 11.00857 | 249.66299 | 890 | 957.27072 | 3.72821 | 317.51931 | 890 | 1020.96757 | 1.78907 | 377.78676
895 | 623.27586 | 72.71639 | 169.76285 | 895 | 781.05058 | 24.82841 | 206.09305 | 895 | 878.99781 | 10.97414 | 249.86657 | 895 | 957.3364 | 3.70115 | 317.5507 | 895 | 1020.96757 | 1.78907 | 377.85592
900 | 623.72802 | 72.45212 | 169.76285 | 900 | 781.65778 | 24.72389 | 206.17418 | 900 | 879.11843 | 10.94099 | 250.06481 | 900 | 957.3997 | 3.67509 | 317.5808 | 900 | 1020.96757 | 1.78907 | 377.923
905 | 624.16831 | 72.19601 | 169.76285 | 905 | 781.87996 | 24.62245 | 206.25208 | 905 | 879.23411 | 10.90925 | 250.25772 | 905 | 957.46042 | 3.65013 | 317.60961 | 905 | 1020.96757 | 1.78907 | 377.98852
910 | 624.59673 | 71.94796 | 169.76285 | 910 | 782.09615 | 24.52407 | 206.32675 | 910 | 879.34528 | 10.87878 | 250.44529 | 910 | 957.51877 | 3.62617 | 317.63756 | 910 | 1020.96757 | 1.78907 | 378.05144
915 | 625.01328 | 71.70785 | 169.76285 | 915 | 782.30633 | 24.42871 | 206.39874 | 915 | 879.4524 | 10.84946 | 250.62794 | 915 | 957.575 | 3.60311 | 317.66465 | 915 | 1020.96757 | 1.78907 | 378.1128
920 | 625.41795 | 71.4756 | 169.76285 | 920 | 782.51054 | 24.33635 | 206.46778 | 920 | 879.55457 | 10.82152 | 250.80565 | 920 | 957.62863 | 3.58114 | 317.69088 | 920 | 1020.96757 | 1.78907 | 378.1726
925 | 625.81273 | 71.24997 | 169.76285 | 925 | 782.70975 | 24.24652 | 206.53413 | 925 | 879.65269 | 10.79473 | 250.97845 | 925 | 957.68012 | 3.56007 | 317.71582 | 925 | 1020.96757 | 1.78907 | 378.23032
930 | 626.19563 | 71.03203 | 169.76285 | 930 | 782.90297 | 24.15964 | 206.59806 | 930 | 879.74676 | 10.76907 | 251.14632 | 930 | 957.72949 | 3.53988 | 317.74033 | 930 | 1020.96757 | 1.78907 | 378.287
935 | 626.56864 | 70.82056 | 169.76285 | 935 | 783.09119 | 24.07524 | 206.65904 | 935 | 879.83678 | 10.74454 | 251.31009 | 935 | 957.77675 | 3.52059 | 317.76398 | 935 | 1020.96757 | 1.78907 | 378.3416
940 | 626.93077 | 70.61604 | 169.76285 | 940 | 783.27392 | 23.99352 | 206.7176 | 940 | 879.9232 | 10.72101 | 251.46893 | 940 | 957.82211 | 3.50208 | 317.78677 | 940 | 1020.96757 | 1.78907 | 378.39464
945 | 627.283 | 70.41786 | 169.76285 | 945 | 783.45166 | 23.91424 | 206.77374 | 945 | 880.00601 | 10.69849 | 251.62367 | 945 | 957.86557 | 3.48436 | 317.8087 | 945 | 1020.96757 | 1.78907 | 378.44612
950 | 627.62633 | 70.22538 | 169.76285 | 950 | 783.62491 | 23.83717 | 206.82746 | 950 | 880.08479 | 10.67708 | 251.77389 | 950 | 957.90692 | 3.46752 | 317.82977 | 950 | 1020.96757 | 1.78907 | 378.49656
955 | 627.95877 | 70.03966 | 169.76285 | 955 | 783.79267 | 23.76272 | 206.87904 | 955 | 880.1604 | 10.65655 | 251.92001 | 955 | 957.9466 | 3.45136 | 317.85041 | 955 | 1020.96757 | 1.78907 | 378.54544
960 | 628.28231 | 69.85954 | 169.76285 | 960 | 783.95593 | 23.69045 | 206.92846 | 960 | 880.23241 | 10.63702 | 252.06243 | 960 | 957.9844 | 3.43599 | 317.87062 | 960 | 1020.96757 | 1.78907 | 378.59328
965 | 628.59695 | 69.68494 | 169.76285 | 965 | 784.1147 | 23.62032 | 206.97547 | 965 | 880.30173 | 10.61823 | 252.20034 | 965 | 958.02079 | 3.42121 | 317.88997 | 965 | 1020.96757 | 1.78907 | 378.63956
970 | 628.90169 | 69.51638 | 169.76285 | 970 | 784.26848 | 23.55255 | 207.0206 | 970 | 880.36744 | 10.60044 | 252.33455 | 970 | 958.05527 | 3.4072 | 317.90889 | 970 | 1020.96757 | 1.78907 | 378.6848
975 | 629.19851 | 69.35271 | 169.76285 | 975 | 784.41826 | 23.48669 | 207.06358 | 975 | 880.43 | 10.5835 | 252.46508 | 975 | 958.08811 | 3.39387 | 317.92695 | 975 | 1020.96757 | 1.78907 | 378.72848
980 | 629.48644 | 69.19443 | 169.76285 | 980 | 784.56354 | 23.42294 | 207.10495 | 980 | 880.48987 | 10.56731 | 252.59148 | 980 | 958.11953 | 3.38113 | 317.94458 | 980 | 1020.96757 | 1.78907 | 378.77112
985 | 629.76644 | 69.04095 | 169.76285 | 985 | 784.70484 | 23.36108 | 207.14416 | 985 | 880.54703 | 10.55186 | 252.71462 | 985 | 958.14953 | 3.36897 | 317.96178 | 985 | 1020.96757 | 1.78907 | 378.81324
990 | 630.03853 | 68.89223 | 169.76285 | 990 | 784.84214 | 23.30108 | 207.1815 | 990 | 880.60105 | 10.53728 | 252.83406 | 990 | 958.17788 | 3.35748 | 317.97855 | 990 | 1020.96757 | 1.78907 | 378.8538
995 | 630.30172 | 68.74877 | 169.76285 | 995 | 784.97495 | 23.24316 | 207.21723 | 995 | 880.65235 | 10.52342 | 252.95022 | 995 | 958.20481 | 3.34658 | 317.99489 | 995 | 1020.96757 | 1.78907 | 378.89332
1000 | 630.55797 | 68.60946 | 169.76285 | 1000 | 785.10425 | 23.18686 | 207.25134 | 1000 | 880.70141 | 10.51019 | 253.06308 | 1000 | 958.23056 | 3.33616 | 318.0108 | 1000 | 1020.96757 | 1.78907 | 378.9318
1100 | 630.55797 | 68.60946 | 169.76285 | 1100 | 785.10424 | 23.18686 | 207.28358 | 1100 | 880.70141 | 10.51019 | 253.17226 | 1100 | 958.23056 | 3.33616 | 318.02585 | 1100 | 1020.96757 | 1.78907 | 378.9318
1200 | 630.55797 | 68.60946 | 169.76285 | 1200 | 785.10424 | 23.18686 | 207.3142 | 1200 | 880.70141 | 10.51019 | 253.27857 | 1200 | 958.23056 | 3.33616 | 318.02585 | 1200 | 1020.96757 | 1.78907 | 378.9318